## Sheet1
| distance | Fe | Pb | O | Ni | Cr | Al | Bi |  | 0.0197265625
1 | 0.0197265625 | 40.8 | 8.5 | 5.9 | 19.4 | 13 | 4 | 8.4 | 1
2 | 0.039453125 | 42.3 | 8 | 6.1 | 18.4 | 13.3 | 4.2 | 7.8
3 | 0.0591796875 | 40 | 7.6 | 6.2 | 18.9 | 15.6 | 3.9 | 7.9
4 | 0.07890625 | 38.5 | 8.5 | 5.6 | 21.4 | 14.1 | 3.7 | 8.3
5 | 0.0986328125 | 40.5 | 6.1 | 5.9 | 21.5 | 15.2 | 4.2 | 6.6
6 | 0.118359375 | 39.4 | 6.4 | 6.2 | 23 | 14.1 | 3.9 | 6.9
7 | 0.1380859375 | 40.1 | 8.6 | 6 | 21.1 | 11.9 | 3.8 | 8.4
8 | 0.1578125 | 39.5 | 8.3 | 5.9 | 20.6 | 13.9 | 4.1 | 7.6
9 | 0.1775390625 | 41.4 | 7.1 | 5.8 | 21.3 | 13.6 | 4 | 6.8
10 | 0.197265625 | 42.2 | 5.3 | 5.4 | 22.4 | 14.6 | 3.9 | 6.2
11 | 0.2169921875 | 41 | 6.7 | 6 | 22.7 | 14.7 | 3.7 | 5.1
12 | 0.23671875 | 43.1 | 7.2 | 6.2 | 18.2 | 13.4 | 4.5 | 7.3
13 | 0.2564453125 | 40.6 | 7.8 | 5.7 | 19.8 | 13.7 | 3.7 | 8.7
14 | 0.276171875 | 37.8 | 9.4 | 6.3 | 21.3 | 12.7 | 4.2 | 8.3
15 | 0.2958984375 | 38 | 8.3 | 6.1 | 22.8 | 13.3 | 3.4 | 8.1
16 | 0.315625 | 38.8 | 7.9 | 6.7 | 20.1 | 15 | 3.7 | 7.6
17 | 0.3353515625 | 39.6 | 7.6 | 5.8 | 22.3 | 13.5 | 3.7 | 7.5
18 | 0.355078125 | 38.8 | 6.7 | 5.7 | 23.8 | 13.5 | 3.9 | 7.6
19 | 0.3748046875 | 40.5 | 9.4 | 5.6 | 20.9 | 12.6 | 3.6 | 7.4
20 | 0.39453125 | 40.9 | 7.1 | 5.9 | 22.8 | 12.1 | 4 | 7.3
21 | 0.4142578125 | 38 | 9.3 | 5.7 | 22.3 | 12.5 | 3.5 | 8.8
22 | 0.433984375 | 42.2 | 7.3 | 6.6 | 18.9 | 14.4 | 3.8 | 6.8
23 | 0.4537109375 | 37.4 | 7.7 | 6.1 | 23 | 13.6 | 4 | 8.2
24 | 0.4734375 | 39 | 6.5 | 6.6 | 23.3 | 13.3 | 3.8 | 7.6
25 | 0.4931640625 | 41.7 | 8.6 | 5 | 20 | 13.5 | 3.8 | 7.5
26 | 0.512890625 | 38.2 | 8.1 | 5.3 | 21.7 | 14.3 | 4.3 | 8
27 | 0.5326171875 | 37.8 | 8.7 | 5.6 | 22.4 | 13 | 3.5 | 8.9
28 | 0.55234375 | 43.9 | 7 | 6.3 | 18.4 | 14.9 | 3.9 | 5.6
29 | 0.5720703125 | 36.9 | 8.7 | 5.8 | 22.6 | 13.8 | 3.8 | 8.4
30 | 0.591796875 | 38.6 | 7.8 | 7 | 19.9 | 15.2 | 4 | 7.6
31 | 0.6115234375 | 41.5 | 7.5 | 5.8 | 20.1 | 13.4 | 3.8 | 7.7
32 | 0.63125 | 39.6 | 7.9 | 5.8 | 23 | 12.5 | 3.6 | 7.6
33 | 0.6509765625 | 39.6 | 7 | 5 | 23.3 | 14.5 | 4 | 6.6
34 | 0.670703125 | 41.7 | 7.2 | 6.2 | 20.3 | 12.8 | 3.7 | 8.1
35 | 0.6904296875 | 40.1 | 7.7 | 5.5 | 20 | 14.9 | 3.5 | 8.2
36 | 0.71015625 | 40.1 | 7.4 | 6.5 | 21.2 | 13.2 | 4.1 | 7.5
37 | 0.7298828125 | 40.3 | 9.7 | 6.8 | 20.6 | 11.5 | 3.5 | 7.6
38 | 0.749609375 | 42.3 | 7.9 | 5.4 | 20.4 | 13.4 | 3.6 | 7.1
39 | 0.7693359375 | 41.3 | 8.6 | 6 | 18.3 | 13.2 | 3.7 | 8.8
40 | 0.7890625 | 40.3 | 9 | 5.2 | 20.6 | 12.4 | 3.4 | 9
41 | 0.8087890625 | 38.7 | 7.1 | 5.4 | 24.5 | 13.4 | 3.4 | 7.5
42 | 0.828515625 | 39.4 | 10 | 6 | 21.4 | 11.4 | 3.8 | 7.9
43 | 0.8482421875 | 39.8 | 8.2 | 5.4 | 20.7 | 13.3 | 3.2 | 9.4
44 | 0.86796875 | 41.1 | 8.2 | 6.3 | 22.5 | 12.5 | 4.1 | 5.3
45 | 0.8876953125 | 40.9 | 8.4 | 5.6 | 20.3 | 13.4 | 3.7 | 7.8
46 | 0.907421875 | 40.8 | 8 | 6.2 | 20.8 | 13.5 | 3.6 | 7
47 | 0.9271484375 | 41.4 | 7.2 | 6.5 | 20.2 | 13.9 | 3.6 | 7.1
48 | 0.946875 | 40.6 | 7.4 | 5.7 | 21.1 | 14.4 | 4.8 | 6
49 | 0.9666015625 | 40.7 | 8 | 5.5 | 20.9 | 14.2 | 3.3 | 7.4
50 | 0.986328125 | 39.2 | 7.7 | 6.3 | 20.5 | 14.8 | 4.1 | 7.3
51 | 1.006055 | 38.8 | 7.3 | 5.6 | 23.1 | 13.4 | 4.6 | 7.1
52 | 1.02578125 | 40.7 | 8.5 | 5.9 | 20.6 | 12.2 | 4.1 | 8.1
53 | 1.045508 | 39.4 | 8.6 | 5.5 | 22.7 | 13.8 | 3.8 | 6.3
54 | 1.065234375 | 40.3 | 7.4 | 6.1 | 21.1 | 13.1 | 4.3 | 7.7
55 | 1.084961 | 38.5 | 8.7 | 6.4 | 22 | 12.7 | 4.1 | 7.6
56 | 1.1046875 | 42 | 5.5 | 5.6 | 23.3 | 12.8 | 4.8 | 6
57 | 1.124414 | 40.3 | 7.9 | 6 | 21.9 | 13.4 | 4.1 | 6.4
58 | 1.144140625 | 40.2 | 8 | 6.2 | 20.5 | 12.9 | 4.2 | 8.1
59 | 1.163867 | 40.4 | 8.3 | 6.4 | 20.7 | 13.8 | 3.8 | 6.6
60 | 1.18359375 | 38.2 | 10 | 6.2 | 18.9 | 14.3 | 3.2 | 9.2
61 | 1.20332 | 38.5 | 8.5 | 6.9 | 20.5 | 13.8 | 3.3 | 8.5
62 | 1.223046875 | 42.9 | 7.7 | 6.3 | 19.4 | 13.6 | 3.9 | 6.2
63 | 1.242773 | 41.6 | 7.7 | 5.9 | 21.6 | 13.6 | 3.7 | 6
64 | 1.2625 | 37.9 | 9.5 | 5.4 | 22.1 | 12.1 | 3.8 | 9.2
65 | 1.282227 | 39.6 | 9 | 6.7 | 21.2 | 14.3 | 3.9 | 5.2
66 | 1.301953125 | 38.9 | 7.5 | 5.8 | 22.7 | 13.7 | 3.5 | 7.9
67 | 1.32168 | 42.7 | 7.8 | 6.3 | 19.9 | 12.1 | 3.6 | 7.6
68 | 1.34140625 | 38.9 | 7.5 | 5.8 | 23.6 | 12.5 | 4.3 | 7.4
69 | 1.361133 | 40.5 | 9.1 | 5.6 | 20 | 13.2 | 3.7 | 8
70 | 1.380859375 | 39.1 | 8.3 | 6.2 | 22.3 | 13.6 | 4.2 | 6.3
71 | 1.400586 | 38.3 | 8.8 | 5.5 | 23.3 | 12.6 | 3.8 | 7.8
72 | 1.4203125 | 37.3 | 8.3 | 7.2 | 23.8 | 13 | 3.6 | 6.8
73 | 1.440039 | 41.3 | 8.1 | 6.6 | 19.8 | 13.8 | 3.5 | 7
74 | 1.459765625 | 38.8 | 7.1 | 6.3 | 23 | 13.7 | 4 | 7
75 | 1.479492 | 37.4 | 7.1 | 5.8 | 24.2 | 12.9 | 4.3 | 8.3
76 | 1.49921875 | 39.8 | 7.5 | 6.8 | 21.7 | 13.1 | 4.3 | 6.7
77 | 1.518945 | 39.2 | 8.6 | 6.7 | 21.1 | 12.4 | 3.5 | 8.5
78 | 1.538671875 | 39.6 | 7.5 | 6.3 | 22.6 | 13.6 | 4 | 6.4
79 | 1.558398 | 38 | 10.1 | 5.3 | 20.4 | 14.1 | 3.8 | 8.4
80 | 1.578125 | 37.1 | 8.1 | 6.1 | 23.1 | 13.1 | 3.8 | 8.7
81 | 1.597852 | 42.1 | 7.4 | 5.6 | 21.3 | 13.4 | 4.5 | 5.7
82 | 1.617578125 | 41.1 | 7.7 | 5.4 | 21.6 | 13.3 | 3.5 | 7.4
83 | 1.637305 | 38.9 | 8.9 | 6.1 | 20.9 | 14.1 | 3.5 | 7.6
84 | 1.65703125 | 37.6 | 9.2 | 5.6 | 21.8 | 12.7 | 3.8 | 9.2
85 | 1.676758 | 41.4 | 8.1 | 5.8 | 22.8 | 11.8 | 3 | 7
86 | 1.696484375 | 38.1 | 7.2 | 5.7 | 24.8 | 12.9 | 3.4 | 7.8
87 | 1.716211 | 38.7 | 8.8 | 6 | 20.3 | 14.5 | 4.1 | 7.6
88 | 1.7359375 | 41.6 | 7.1 | 6.1 | 19.9 | 14.3 | 4.1 | 7
89 | 1.755664 | 41.6 | 5.9 | 4.8 | 22.6 | 14.4 | 3.6 | 7.1
90 | 1.775390625 | 41 | 7.9 | 5.7 | 22.2 | 14 | 3.5 | 5.6
91 | 1.795117 | 44.7 | 7.1 | 5.2 | 20.3 | 13.9 | 4.1 | 4.8
92 | 1.81484375 | 43.7 | 6.7 | 6.3 | 20.9 | 12.4 | 3.9 | 6
93 | 1.83457 | 39.4 | 8.7 | 6.4 | 21.1 | 13.5 | 3.3 | 7.6
94 | 1.854296875 | 39.9 | 7.4 | 6.1 | 21.5 | 12.5 | 4.4 | 8.3
95 | 1.874023 | 41 | 8.4 | 5.5 | 20.3 | 13.7 | 3.8 | 7.4
96 | 1.89375 | 41.2 | 8.1 | 5.2 | 20.3 | 13.5 | 3.8 | 8
97 | 1.913477 | 41.2 | 8.4 | 5.2 | 19.7 | 13.7 | 4.4 | 7.4
98 | 1.933203125 | 41.2 | 6.8 | 6.3 | 19.7 | 13.3 | 4.2 | 8.5
99 | 1.95293 | 39.8 | 7.9 | 5.4 | 19.8 | 14.9 | 4.2 | 8
100 | 1.97265625 | 42.1 | 7 | 5.7 | 21.2 | 13.6 | 3.7 | 6.6
101 | 1.992383 | 43.2 | 5.2 | 5.6 | 21.8 | 14 | 4.2 | 6
102 | 2.012109375 | 41.9 | 8.9 | 5.9 | 18.3 | 12.9 | 3.9 | 8.2
103 | 2.031836 | 36.9 | 8.3 | 6 | 21.5 | 13.8 | 4.3 | 9.2
104 | 2.0515625 | 42.8 | 8.3 | 5.8 | 19.7 | 13.6 | 3.3 | 6.4
105 | 2.071289 | 38.6 | 7.9 | 5.1 | 21.1 | 15.3 | 4 | 7.9
106 | 2.091015625 | 41.3 | 7.9 | 5 | 20.7 | 12.5 | 3.6 | 9
107 | 2.110742 | 40.2 | 7.9 | 5.3 | 21.4 | 15.1 | 3.9 | 6.2
108 | 2.13046875 | 40.2 | 7.3 | 5.4 | 21.5 | 13.9 | 3.9 | 7.8
109 | 2.150195 | 41.9 | 7 | 5.6 | 18.5 | 14.9 | 3.9 | 8.1
110 | 2.169921875 | 38.5 | 9.4 | 5.8 | 20.9 | 13.7 | 3.5 | 8.1
111 | 2.189648 | 41.1 | 8 | 5.7 | 19.6 | 13.4 | 3.3 | 8.8
112 | 2.209375 | 38.2 | 7.8 | 6.3 | 21.8 | 14.2 | 3.9 | 7.9
113 | 2.229102 | 38.3 | 10 | 5.6 | 20.3 | 14.6 | 3.6 | 7.7
114 | 2.248828125 | 41.7 | 8.4 | 5.6 | 20.6 | 13.4 | 4.6 | 5.7
115 | 2.268555 | 37.7 | 9.2 | 6 | 21 | 14.6 | 3.9 | 7.5
116 | 2.28828125 | 41 | 8 | 6.6 | 20.9 | 12.8 | 3.6 | 7.2
117 | 2.308008 | 40 | 8.5 | 5.3 | 21.6 | 13.9 | 4 | 6.7
118 | 2.327734375 | 38.8 | 8.6 | 6.7 | 20.8 | 15.5 | 3.3 | 6.3
119 | 2.347461 | 42.7 | 8.6 | 5.4 | 19.2 | 14.2 | 3.3 | 6.7
120 | 2.3671875 | 38 | 10.8 | 5.8 | 20.7 | 13.7 | 3.2 | 7.9
121 | 2.386914 | 38 | 8.2 | 5.5 | 21.1 | 14.7 | 3.6 | 9
122 | 2.406640625 | 39 | 9.1 | 6.3 | 21.1 | 14 | 3.4 | 7
123 | 2.426367 | 38.9 | 9 | 5.6 | 21.1 | 14.3 | 3.6 | 7.4
124 | 2.44609375 | 40.4 | 7.6 | 5.5 | 21.8 | 14.5 | 3.6 | 6.6
125 | 2.46582 | 38.9 | 7.3 | 5.9 | 22 | 14.8 | 3.5 | 7.5
126 | 2.485546875 | 38.9 | 8.9 | 5.7 | 19.3 | 15.7 | 4 | 7.5
127 | 2.505273 | 38.8 | 7.9 | 6.3 | 19.6 | 16.3 | 3.5 | 7.7
128 | 2.525 | 38.3 | 8.5 | 6.5 | 18.2 | 16.6 | 3.3 | 8.7
129 | 2.544727 | 36.9 | 8.4 | 6.5 | 21.3 | 15.3 | 3.5 | 8.1
130 | 2.564453125 | 37.7 | 9.6 | 7 | 18.5 | 17.7 | 2.9 | 6.7
131 | 2.58418 | 37.9 | 8.5 | 6.2 | 18 | 19.8 | 3.2 | 6.4
132 | 2.60390625 | 34.7 | 10.4 | 6.5 | 19.2 | 18.9 | 3.3 | 6.9
133 | 2.623633 | 37.9 | 10.1 | 6.1 | 17.7 | 18.3 | 3.1 | 6.7
134 | 2.643359375 | 35.1 | 11.4 | 7.3 | 16.7 | 19.9 | 3 | 6.6
135 | 2.663086 | 36.8 | 10.3 | 6.7 | 18.2 | 17.7 | 3.3 | 7.1
136 | 2.6828125 | 36.2 | 10.5 | 6.3 | 18.2 | 18 | 3.2 | 7.6
137 | 2.702539 | 34.4 | 10.7 | 6.5 | 19.4 | 19.1 | 3.1 | 6.8
138 | 2.722265625 | 38.1 | 8.3 | 6.5 | 18.6 | 17.5 | 3.5 | 7.6
139 | 2.741992 | 35.5 | 8.5 | 6.9 | 19.7 | 18.9 | 3.6 | 7
140 | 2.76171875 | 35.6 | 9.2 | 6.2 | 21 | 16.8 | 3.2 | 8
141 | 2.781445 | 41 | 7.8 | 5.6 | 18.6 | 16.2 | 3.8 | 6.9
142 | 2.801171875 | 36.1 | 8.9 | 6.3 | 23.3 | 15.8 | 3.3 | 6.2
143 | 2.820898 | 38.9 | 8 | 5.6 | 21.3 | 15.3 | 3.9 | 7.1
144 | 2.840625 | 41 | 6.7 | 6 | 21.9 | 15.3 | 3.9 | 5.1
145 | 2.860352 | 39.5 | 7.4 | 5.3 | 21.9 | 14.9 | 3.4 | 7.6
146 | 2.880078125 | 40 | 9.1 | 5.1 | 19.2 | 14.4 | 3.9 | 8.3
147 | 2.899805 | 38.6 | 6.8 | 5.7 | 23.3 | 14 | 3.2 | 8.4
148 | 2.91953125 | 41.8 | 8 | 5.3 | 20.6 | 14.3 | 3.6 | 6.3
149 | 2.939258 | 40.4 | 7.1 | 5.6 | 21.9 | 13.4 | 3.7 | 7.9
150 | 2.958984375 | 41.9 | 8.7 | 4.8 | 18.1 | 14 | 4.7 | 7.8
151 | 2.978711 | 40.9 | 7.8 | 4.9 | 22.6 | 12.3 | 3.4 | 8
152 | 2.9984375 | 39.4 | 7.8 | 5.4 | 20.1 | 15.1 | 4.1 | 8
153 | 3.018164 | 39.5 | 8.9 | 5.7 | 20.3 | 13.4 | 3.5 | 8.7
154 | 3.037890625 | 41.3 | 7.2 | 5.8 | 20.4 | 14.2 | 4.2 | 6.9
155 | 3.057617 | 40.6 | 7.9 | 4.9 | 21.9 | 14.6 | 3.4 | 6.8
156 | 3.07734375 | 38.3 | 7.5 | 6.5 | 22.5 | 13.6 | 3.7 | 8
157 | 3.09707 | 40.6 | 7.8 | 6.4 | 18.9 | 14.1 | 4.2 | 8
158 | 3.116796875 | 40.2 | 8.2 | 6.2 | 21.4 | 12 | 4.4 | 7.6
159 | 3.136523 | 43.1 | 6 | 5.1 | 22 | 14.7 | 3.9 | 5.2
160 | 3.15625 | 41.8 | 6.6 | 6 | 21.7 | 13.8 | 4 | 6.1
161 | 3.175977 | 41.4 | 6.6 | 6.1 | 22 | 13.3 | 3.9 | 6.6
162 | 3.195703125 | 41.1 | 6.8 | 5.7 | 21.2 | 13.7 | 3.8 | 7.7
163 | 3.21543 | 37.7 | 7.8 | 6.1 | 23.8 | 13.9 | 3.8 | 6.9
164 | 3.23515625 | 37.4 | 9.3 | 5.7 | 22 | 12.7 | 4.1 | 8.7
165 | 3.254883 | 39.2 | 8.6 | 6.2 | 21.2 | 14.4 | 3.6 | 6.8
166 | 3.274609375 | 41.1 | 9.2 | 5.4 | 19.8 | 12.6 | 4.2 | 7.7
167 | 3.294336 | 39.7 | 6.4 | 6.1 | 22.6 | 14.5 | 4.3 | 6.5
168 | 3.3140625 | 43.5 | 5.5 | 5.4 | 22.5 | 13.8 | 3.6 | 5.7
169 | 3.333789 | 42.7 | 6.5 | 5.4 | 21.8 | 14.2 | 4.2 | 5.1
170 | 3.353515625 | 41.2 | 8.4 | 6.8 | 21.1 | 12 | 3.8 | 6.7
171 | 3.373242 | 40.7 | 7.3 | 5.8 | 21.4 | 14.2 | 3.4 | 7.2
172 | 3.39296875 | 39.8 | 7.7 | 6.2 | 21.9 | 13.8 | 3.6 | 7
173 | 3.412695 | 40.8 | 7.5 | 6.3 | 19.3 | 13.8 | 3.8 | 8.4
174 | 3.432421875 | 41.2 | 9.2 | 6.5 | 21.2 | 11.9 | 3.7 | 6.3
175 | 3.452148 | 40.4 | 6.3 | 5.6 | 22.9 | 14.7 | 3.8 | 6.2
176 | 3.471875 | 39.6 | 7.7 | 5.7 | 22.8 | 13.9 | 3.8 | 6.4
177 | 3.491602 | 40.9 | 8.8 | 6.3 | 18.9 | 13.6 | 4.1 | 7.4
178 | 3.511328125 | 40 | 6.7 | 5.9 | 21.8 | 14.3 | 3.3 | 7.9
179 | 3.531055 | 39.8 | 6.9 | 5.8 | 22.3 | 14 | 3.6 | 7.6
180 | 3.55078125 | 41.6 | 6.8 | 5.8 | 21.7 | 13.4 | 3.4 | 7.4
181 | 3.570508 | 39.3 | 8.1 | 6.4 | 21.4 | 12.7 | 4.2 | 7.9
182 | 3.590234375 | 40.2 | 7.1 | 5.8 | 22.8 | 13.1 | 3.7 | 7.3
183 | 3.609961 | 41.3 | 6.5 | 5.9 | 21.1 | 15.3 | 3.8 | 6.2
184 | 3.6296875 | 42.5 | 7.4 | 6 | 19.4 | 13.7 | 4.2 | 6.7
185 | 3.649414 | 39.7 | 9.2 | 5.8 | 20.4 | 13.7 | 3.8 | 7.5
186 | 3.669140625 | 42.5 | 8.2 | 6 | 20.1 | 11.8 | 4 | 7.3
187 | 3.688867 | 42 | 7.6 | 4.6 | 21.3 | 13.3 | 3.7 | 7.4
188 | 3.70859375 | 40.9 | 8.7 | 5.6 | 20.5 | 12.4 | 4 | 7.9
189 | 3.72832 | 41.6 | 8.4 | 4.8 | 20.7 | 13.8 | 3.5 | 7.3
190 | 3.748046875 | 38.8 | 10.1 | 6 | 19.3 | 13 | 3.7 | 9.1
191 | 3.767773 | 42.3 | 7.3 | 5.7 | 21.1 | 13.6 | 4.1 | 5.9
192 | 3.7875 | 39.3 | 8 | 5.1 | 23 | 14.1 | 3.7 | 6.8
193 | 3.807227 | 41.2 | 9.4 | 5 | 20.1 | 13 | 3.9 | 7.5
194 | 3.826953125 | 40.6 | 8.6 | 6.2 | 19 | 13.8 | 3.6 | 8.2
195 | 3.84668 | 40.6 | 7.8 | 5.6 | 20.7 | 14.7 | 4.1 | 6.5
196 | 3.86640625 | 40 | 7.6 | 6.5 | 21.6 | 12.8 | 3.8 | 7.6
197 | 3.886133 | 42.4 | 8.3 | 4.9 | 18.9 | 14.4 | 3.8 | 7.3
198 | 3.905859375 | 40.3 | 8.7 | 6 | 20.7 | 13.2 | 3.4 | 7.8
199 | 3.925586 | 39.4 | 6.5 | 6.3 | 23.3 | 13.3 | 3.5 | 7.8
200 | 3.9453125 | 40.4 | 8.2 | 6.1 | 20 | 12.8 | 4.5 | 8
201 | 3.965039 | 40.5 | 8 | 6.3 | 19.9 | 13.3 | 3.9 | 8.2
202 | 3.984765625 | 41.6 | 7.6 | 6.6 | 20.2 | 13 | 3.9 | 7.1
203 | 4.004492 | 40.9 | 8.3 | 5.5 | 22.7 | 12.6 | 3.9 | 6.1
204 | 4.02421875 | 38.7 | 8.7 | 5.2 | 21.7 | 13.1 | 3.6 | 9
205 | 4.043945 | 40.5 | 8 | 6.6 | 21 | 13.9 | 3.8 | 6.2
206 | 4.063671875 | 42.4 | 7.5 | 5 | 20.4 | 14.3 | 4.3 | 6.2
207 | 4.083398 | 43.6 | 7.5 | 5.4 | 21.2 | 13 | 4 | 5.3
208 | 4.103125 | 43 | 6.9 | 4.7 | 21.4 | 12.7 | 4.2 | 7
209 | 4.122852 | 41.7 | 6.8 | 5.4 | 18.2 | 13.9 | 4.2 | 9.6
210 | 4.142578125 | 40.6 | 7.4 | 5.7 | 19.5 | 14.2 | 4.6 | 7.9
211 | 4.162305 | 43.1 | 8 | 6.2 | 19.4 | 13.8 | 4.3 | 5.3
212 | 4.18203125 | 40.9 | 7.9 | 5.7 | 19.5 | 13 | 4.2 | 8.7
213 | 4.201758 | 43.1 | 7.8 | 5.1 | 18.1 | 13.2 | 4 | 8.6
214 | 4.221484375 | 46.5 | 8.4 | 5.4 | 15 | 13.3 | 4.5 | 7
215 | 4.241211 | 43.7 | 8.9 | 5.4 | 17 | 13.1 | 4.7 | 7.2
216 | 4.2609375 | 44 | 7.2 | 5.7 | 19.4 | 12.8 | 4.9 | 6
217 | 4.280664 | 45 | 6.5 | 5.6 | 19.6 | 12.7 | 4.6 | 6
218 | 4.300390625 | 49.4 | 7.9 | 4.8 | 14.9 | 12 | 4.3 | 6.7
219 | 4.320117 | 44.8 | 8 | 5.5 | 15.8 | 11.9 | 4.1 | 10
220 | 4.33984375 | 44.2 | 8.6 | 5 | 19.4 | 10.9 | 4.6 | 7.4
221 | 4.35957 | 45.6 | 9.2 | 5.6 | 14.5 | 12.5 | 4.8 | 7.7
222 | 4.379296875 | 43.5 | 8.8 | 5.7 | 17.6 | 11.6 | 4.4 | 8.4
223 | 4.399023 | 50.1 | 6.2 | 5.3 | 15 | 12.7 | 4.6 | 6.1
224 | 4.41875 | 47.5 | 8.4 | 5 | 15.4 | 11 | 4.8 | 7.9
225 | 4.438477 | 48.7 | 8.1 | 5.5 | 13.9 | 13.1 | 4.3 | 6.5
226 | 4.458203125 | 47.3 | 8.9 | 5.1 | 13.6 | 11.8 | 5.3 | 7.9
227 | 4.47793 | 46.5 | 7.2 | 5.2 | 16.8 | 12.5 | 5 | 6.7
228 | 4.49765625 | 50.3 | 5.8 | 5.6 | 15.3 | 12.2 | 4.8 | 6
229 | 4.517383 | 47.8 | 6.9 | 4.8 | 16 | 12.8 | 4.9 | 6.8
230 | 4.537109375 | 48.2 | 8.3 | 5.2 | 14.4 | 11.8 | 5.4 | 6.7
231 | 4.556836 | 48.8 | 7.1 | 4.9 | 15.7 | 11.8 | 4.8 | 7
232 | 4.5765625 | 47 | 6.8 | 5.1 | 15.7 | 10.7 | 5.2 | 9.4
233 | 4.596289 | 47.1 | 6.5 | 5.1 | 16.7 | 11.4 | 5.1 | 8.1
234 | 4.616015625 | 46.2 | 9.4 | 5.5 | 15.6 | 10.1 | 5.6 | 7.6
235 | 4.635742 | 48.8 | 6.4 | 4.8 | 16.7 | 10.5 | 5.7 | 7
236 | 4.65546875 | 48.5 | 8.5 | 5.1 | 14.3 | 11.6 | 5.6 | 6.4
237 | 4.675195 | 49.3 | 7.7 | 4.9 | 15.1 | 11.4 | 5.4 | 6.3
238 | 4.694921875 | 46.1 | 7.7 | 5.8 | 15.6 | 11.2 | 5.9 | 7.8
239 | 4.714648 | 49.8 | 6.5 | 4.7 | 16.4 | 10.6 | 5.2 | 6.8
240 | 4.734375 | 49.1 | 7 | 4.8 | 15.4 | 11.4 | 5.4 | 7
241 | 4.754102 | 48 | 8.2 | 6.3 | 14.3 | 10.6 | 4.8 | 7.9
242 | 4.773828125 | 48.2 | 8.5 | 5.5 | 14.3 | 10.3 | 5.6 | 7.6
243 | 4.793555 | 48.1 | 8 | 5.1 | 15 | 11.3 | 5.6 | 6.8
244 | 4.81328125 | 49.4 | 8.3 | 5.6 | 13.2 | 11.1 | 5.6 | 6.9
245 | 4.833008 | 48.2 | 5.9 | 5.6 | 14.7 | 11.7 | 5.3 | 8.6
246 | 4.852734375 | 49.8 | 8.5 | 5 | 13.3 | 11.6 | 4 | 7.9
247 | 4.872461 | 49.7 | 7.8 | 5.1 | 13.6 | 10.8 | 4.9 | 8
248 | 4.8921875 | 51.3 | 6.2 | 5.1 | 14.4 | 10.9 | 5.9 | 6.3
249 | 4.911914 | 49.2 | 7.2 | 5.2 | 15 | 10.9 | 5.2 | 7.2
250 | 4.931640625 | 47.4 | 8.2 | 4.8 | 16.1 | 11.3 | 5.8 | 6.4
251 | 4.951367 | 44.7 | 8.6 | 5.7 | 16.1 | 11.5 | 6 | 7.4
252 | 4.97109375 | 48.2 | 7.3 | 4.7 | 16.3 | 10.7 | 6.2 | 6.6
253 | 4.99082 | 47.6 | 7.2 | 5.2 | 14.8 | 10.6 | 6 | 8.6
254 | 5.010546875 | 48.1 | 7.4 | 5 | 15.8 | 11.1 | 5.5 | 7.1
255 | 5.030273 | 48.4 | 7.5 | 4.9 | 16.2 | 10.8 | 6.5 | 5.7
256 | 5.05 | 47.6 | 7 | 5.7 | 15.5 | 11.2 | 6 | 7
257 | 5.069727 | 45.9 | 7.2 | 5.2 | 16.9 | 10.6 | 6.3 | 7.8
258 | 5.089453125 | 48.3 | 7.2 | 5.6 | 15.1 | 11.1 | 5.9 | 6.9
259 | 5.10918 | 46.6 | 8.1 | 4.7 | 16.3 | 11.4 | 6.3 | 6.6
260 | 5.12890625 | 48 | 8.4 | 5.2 | 14.1 | 12.1 | 5.3 | 6.8
261 | 5.148633 | 45.8 | 8.2 | 5.8 | 17.5 | 9 | 5.5 | 8.2
262 | 5.168359375 | 49.3 | 8.3 | 5.5 | 14.7 | 9.8 | 5.9 | 6.5
263 | 5.188086 | 47.5 | 8.8 | 4.9 | 14.5 | 11 | 5.9 | 7.5
264 | 5.2078125 | 48.3 | 8 | 5.5 | 14.9 | 10.8 | 5 | 7.4
265 | 5.227539 | 45.9 | 10 | 4.9 | 15.8 | 9.8 | 4.7 | 8.9
266 | 5.247265625 | 48.6 | 9.2 | 5.1 | 13.6 | 10.8 | 5.7 | 7
267 | 5.266992 | 46.3 | 8.3 | 5.5 | 15.2 | 11.3 | 6.1 | 7.3
268 | 5.28671875 | 48.4 | 7 | 5.3 | 14.9 | 10.8 | 5.6 | 8.1
269 | 5.306445 | 46.4 | 7.7 | 5.2 | 16.4 | 10.6 | 6.4 | 7.2
270 | 5.326171875 | 48.9 | 6.8 | 5.5 | 16.2 | 10.5 | 5.9 | 6.2
271 | 5.345898 | 46.7 | 7.4 | 5.4 | 16.3 | 10.2 | 6 | 8.3
272 | 5.365625 | 45.7 | 8.2 | 4.6 | 17.1 | 10.4 | 6.4 | 7.5
273 | 5.385352 | 45.1 | 9.1 | 5.3 | 16.7 | 9.3 | 6 | 8.3
274 | 5.405078125 | 45.3 | 8.5 | 5.2 | 16.8 | 11.5 | 5.7 | 6.9
275 | 5.424805 | 43.8 | 10.1 | 5.5 | 15.6 | 11.6 | 6.3 | 7.1
276 | 5.44453125 | 44.7 | 9.2 | 5.3 | 16.7 | 10.2 | 6.1 | 7.9
277 | 5.464258 | 50.2 | 7.5 | 4.7 | 13.8 | 10.1 | 5.6 | 8
278 | 5.483984375 | 46 | 7.8 | 5.3 | 16.6 | 10.9 | 5.5 | 8
279 | 5.503711 | 46.4 | 8.3 | 5.2 | 15.6 | 10.7 | 6.2 | 7.6
280 | 5.5234375 | 45.2 | 9.1 | 4.6 | 16.5 | 11.3 | 6.1 | 7.3
281 | 5.543164 | 48 | 8.1 | 5 | 13.7 | 10.8 | 6.7 | 7.8
282 | 5.562890625 | 44.6 | 9.5 | 5.6 | 15 | 10.6 | 6.1 | 8.5
283 | 5.582617 | 44.7 | 7.5 | 5.2 | 16.3 | 10.7 | 6.5 | 9.3
284 | 5.60234375 | 44.4 | 9 | 5.9 | 16.8 | 10.6 | 6.2 | 7.1
285 | 5.62207 | 46.7 | 8.8 | 4.9 | 17.4 | 9.8 | 5.6 | 6.8
286 | 5.641796875 | 46.3 | 7.7 | 5.8 | 16.6 | 9.6 | 6.9 | 7.2
287 | 5.661523 | 45.9 | 8.4 | 4.7 | 17.2 | 10 | 6 | 7.7
288 | 5.68125 | 45.2 | 7.5 | 5 | 18.6 | 9.6 | 5.8 | 8.3
289 | 5.700977 | 44.8 | 7.9 | 4.6 | 17.8 | 11.2 | 6.9 | 6.8
290 | 5.720703125 | 48 | 7.9 | 5.2 | 18.3 | 8.6 | 6.1 | 5.9
291 | 5.74043 | 48.1 | 7 | 5.4 | 15.1 | 11.8 | 6.3 | 6.3
292 | 5.76015625 | 45.1 | 8.1 | 4.8 | 16.7 | 10.7 | 5.8 | 8.8
293 | 5.779883 | 44.8 | 7.9 | 4.8 | 17.3 | 10.2 | 6.2 | 8.8
294 | 5.799609375 | 45.2 | 9.6 | 5.7 | 15.3 | 10.3 | 6.2 | 7.7
295 | 5.819336 | 46.2 | 7.5 | 5.2 | 18.6 | 10.5 | 6 | 6
296 | 5.8390625 | 45.2 | 8.4 | 4.9 | 17.1 | 10.4 | 5.7 | 8.3
297 | 5.858789 | 46.2 | 8.4 | 5 | 17 | 9.5 | 6.4 | 7.4
298 | 5.878515625 | 44.9 | 9 | 5.4 | 16.1 | 10.1 | 6.8 | 7.7
299 | 5.898242 | 46.3 | 8.6 | 5.5 | 15.4 | 10.1 | 5.9 | 8.3
300 | 5.91796875 | 46.5 | 8.5 | 4.8 | 16.5 | 10.3 | 5.9 | 7.5
301 | 5.937695 | 45.6 | 7.7 | 4.4 | 18 | 11 | 6.6 | 6.7
302 | 5.957421875 | 45.4 | 8.7 | 4.8 | 19.1 | 9.1 | 6.2 | 6.7
303 | 5.977148 | 46.8 | 9.1 | 4.6 | 14 | 10 | 5.8 | 9.7
304 | 5.996875 | 47.7 | 7.2 | 4.8 | 17.5 | 10.1 | 6.1 | 6.6
305 | 6.016602 | 48.4 | 7.6 | 5 | 14.1 | 11.2 | 5.6 | 8.1
306 | 6.036328125 | 46.9 | 9.5 | 4.4 | 15.9 | 9.3 | 5.6 | 8.3
307 | 6.056055 | 49.9 | 6.4 | 5.2 | 15.5 | 11.7 | 6.9 | 4.5
308 | 6.07578125 | 46.7 | 7.9 | 5.3 | 15.1 | 10.6 | 5.8 | 8.5
309 | 6.095508 | 46.1 | 8.4 | 4.7 | 16 | 10.7 | 6.5 | 7.5
310 | 6.115234375 | 48.5 | 7.1 | 4.4 | 15 | 11.6 | 6.6 | 6.9
311 | 6.134961 | 47.8 | 8.2 | 5 | 14.7 | 9.6 | 6.6 | 8.1
312 | 6.1546875 | 49.4 | 8.5 | 5.5 | 14.2 | 9 | 6 | 7.4
313 | 6.174414 | 48.2 | 8.4 | 5.1 | 14.2 | 10 | 6 | 8.1
314 | 6.194140625 | 48.1 | 8.4 | 4.7 | 13.9 | 10.4 | 6.4 | 8.1
315 | 6.213867 | 48.1 | 7 | 5.5 | 15.7 | 11 | 6.6 | 6
316 | 6.23359375 | 49.8 | 7.5 | 5.3 | 13.1 | 9.8 | 5.9 | 8.7
317 | 6.25332 | 48.1 | 7.9 | 4.9 | 15.7 | 8.9 | 5.7 | 8.8
318 | 6.273046875 | 48.2 | 8.3 | 5 | 14.2 | 10.1 | 5.8 | 8.3
319 | 6.292773 | 50 | 6.5 | 5 | 14.1 | 11 | 6.6 | 6.8
320 | 6.3125 | 50.7 | 6.7 | 5.2 | 15.3 | 8.8 | 6.1 | 7.2
321 | 6.332227 | 46.1 | 9.8 | 5.6 | 15.2 | 9.1 | 6.2 | 8
322 | 6.351953125 | 47.3 | 9.8 | 5.6 | 14.2 | 9 | 5.8 | 8.3
323 | 6.37168 | 47.7 | 6.4 | 4.5 | 17.2 | 10.1 | 7.6 | 6.6
324 | 6.39140625 | 46.9 | 10 | 4.3 | 15.3 | 8.3 | 6.8 | 8.3
325 | 6.411133 | 47.6 | 8.4 | 4.2 | 14.8 | 10.6 | 6.6 | 7.7
326 | 6.430859375 | 45 | 8.2 | 5.3 | 18.2 | 9.1 | 6.8 | 7.3
327 | 6.450586 | 49.4 | 7.7 | 6.2 | 15.4 | 9.4 | 6.4 | 5.5
328 | 6.4703125 | 47.1 | 9.2 | 5.2 | 14.8 | 9.6 | 6.3 | 7.9
329 | 6.490039 | 50.7 | 7.3 | 5.6 | 13.8 | 8.7 | 6.1 | 7.9
330 | 6.509765625 | 48.5 | 8.8 | 5.8 | 15 | 9.3 | 6.6 | 6.1
331 | 6.529492 | 49.3 | 9.2 | 5.3 | 14.5 | 8.6 | 5.8 | 7.4
332 | 6.54921875 | 48.5 | 9.6 | 5 | 13.6 | 9 | 5.6 | 8.7
333 | 6.568945 | 50.7 | 8.5 | 5.2 | 13.2 | 8.9 | 6.3 | 7.3
334 | 6.588671875 | 50.2 | 8 | 4.6 | 14.3 | 9.1 | 6 | 7.8
335 | 6.608398 | 50.1 | 7.6 | 5.3 | 14 | 9.4 | 6.5 | 7.1
336 | 6.628125 | 49 | 10.4 | 5.7 | 12.5 | 7.2 | 6 | 9.2
337 | 6.647852 | 49.1 | 8.1 | 4.9 | 14 | 8.5 | 5.8 | 9.5
338 | 6.667578125 | 49.7 | 10.7 | 5.1 | 11.4 | 9 | 5.5 | 8.7
339 | 6.687305 | 50.1 | 9.5 | 5.4 | 11.7 | 9.7 | 6.3 | 7.4
340 | 6.70703125 | 50.3 | 8.2 | 4.3 | 14.3 | 9.1 | 5.5 | 8.3
341 | 6.726758 | 50.4 | 8.7 | 4.9 | 13 | 8.6 | 6 | 8.4
342 | 6.746484375 | 48.6 | 9.2 | 4.7 | 15.2 | 8.6 | 5.1 | 8.6
343 | 6.766211 | 50 | 9.3 | 4.8 | 14.4 | 8.3 | 5.6 | 7.6
344 | 6.7859375 | 52.6 | 10.4 | 4.6 | 10.4 | 8.3 | 5.5 | 8.2
345 | 6.805664 | 49.7 | 10 | 4.8 | 11.5 | 8.8 | 5.4 | 9.8
346 | 6.825390625 | 47.3 | 11.8 | 4.9 | 12.2 | 7.5 | 5.1 | 11.2
347 | 6.845117 | 48.1 | 10.7 | 5.2 | 11.5 | 8.9 | 4.6 | 10.8
348 | 6.86484375 | 49.4 | 11.8 | 4.7 | 10.5 | 8 | 4.7 | 10.8
349 | 6.88457 | 47.1 | 11.1 | 5 | 9.7 | 10.3 | 4.5 | 12.3
350 | 6.904296875 | 46.6 | 13.1 | 5.6 | 9.1 | 8.2 | 4.8 | 12.6
351 | 6.924023 | 47.8 | 13.8 | 4.8 | 8.1 | 7.9 | 3.6 | 14
352 | 6.94375 | 45.1 | 15.1 | 5.3 | 6.9 | 8 | 3.2 | 16.4
353 | 6.963477 | 44.1 | 15.5 | 6.3 | 6.8 | 7.9 | 3.6 | 15.9
354 | 6.983203125 | 42.5 | 18.5 | 4.6 | 6.9 | 8.3 | 3.1 | 16.3
355 | 7.00293 | 42.3 | 18.9 | 5.2 | 5.1 | 6.8 | 2.8 | 18.9
356 | 7.02265625 | 39.7 | 20.1 | 5.3 | 5.7 | 8.1 | 2.5 | 18.6
357 | 7.042383 | 42.5 | 19 | 4.9 | 5.2 | 7.5 | 2.1 | 18.8
358 | 7.062109375 | 40.1 | 21.9 | 4.9 | 4.2 | 6.8 | 2 | 20
359 | 7.081836 | 35.6 | 23.9 | 5.1 | 3.9 | 6.7 | 2.2 | 22.6
360 | 7.1015625 | 35.9 | 23.8 | 5 | 2.7 | 6.5 | 1.8 | 24.3
361 | 7.121289 | 30.7 | 26 | 5.3 | 3.4 | 6.8 | 1.6 | 26.2
362 | 7.141015625 | 33.6 | 24.1 | 5.2 | 2.6 | 6.9 | 1.9 | 25.6
363 | 7.160742 | 27 | 27.3 | 5 | 3.2 | 5.9 | 1.3 | 30.3
364 | 7.18046875 | 27.4 | 30.4 | 4.5 | 2 | 5.4 | 1.2 | 29.1
365 | 7.200195 | 26.4 | 29.7 | 4.2 | 2.3 | 5.9 | 1.4 | 30.1
366 | 7.219921875 | 23.4 | 32.3 | 4 | 1.2 | 5.6 | 1.1 | 32.5
367 | 7.239648 | 20 | 33.3 | 4.3 | 2.2 | 5.3 | 1.2 | 33.8
368 | 7.259375 | 17.4 | 35.3 | 4 | 1.8 | 4.6 | 1.1 | 35.8
369 | 7.279102 | 16.3 | 35.6 | 4.4 | 1.9 | 4.8 | 1.1 | 36
370 | 7.298828125 | 13.5 | 37.9 | 3.9 | 2.4 | 4.1 | 0.8 | 37.4
371 | 7.318555 | 9.9 | 39.7 | 3.4 | 1.5 | 3.6 | 0.9 | 40.9
372 | 7.33828125 | 8.4 | 40.9 | 3.8 | 1.5 | 3 | 0.7 | 41.6
373 | 7.358008 | 7.2 | 42.3 | 3.4 | 1.4 | 2.7 | 0.7 | 42.4
374 | 7.377734375 | 5.4 | 43.9 | 2.9 | 1.3 | 2.5 | 0.7 | 43.3
375 | 7.397461 | 5.3 | 44.3 | 2.6 | 1.4 | 2.2 | 0.7 | 43.6
376 | 7.4171875 | 4.3 | 45.3 | 2.1 | 1.3 | 1.7 | 0.5 | 44.8
377 | 7.436914 | 2.9 | 44.6 | 2.2 | 1.6 | 1.7 | 0.7 | 46.4
378 | 7.456640625 | 3.2 | 45.6 | 1.8 | 1.1 | 1.3 | 0.6 | 46.4
379 | 7.476367 | 2.3 | 46.5 | 1.8 | 1.4 | 1.4 | 0.5 | 46.1
380 | 7.49609375 | 2.1 | 46.1 | 1.4 | 1.4 | 1.2 | 0.6 | 47.2
381 | 7.51582 | 1.9 | 46.5 | 1.5 | 1.2 | 1.1 | 0.5 | 47.3
382 | 7.535546875 | 1.9 | 46.7 | 1.8 | 1.6 | 1.1 | 0.5 | 46.4
383 | 7.555273 | 1.5 | 48.1 | 1.7 | 1.3 | 1.1 | 0.6 | 45.6
384 | 7.575 | 1.5 | 47.1 | 1.3 | 1.3 | 0.8 | 0.5 | 47.4
385 | 7.594727 | 1.5 | 47.8 | 1.2 | 1.3 | 0.9 | 0.5 | 46.8
386 | 7.614453125 | 1.5 | 46.9 | 1.7 | 1.4 | 0.8 | 0.4 | 47.3
387 | 7.63418 | 1.3 | 46.9 | 1.3 | 1.4 | 1 | 0.5 | 47.6
388 | 7.65390625 | 1.3 | 46.9 | 1.4 | 1.3 | 0.8 | 0.5 | 47.8
389 | 7.673633 | 1.1 | 47.3 | 1.2 | 1.5 | 0.9 | 0.6 | 47.5
390 | 7.693359375 | 1.3 | 46.2 | 1.2 | 1.1 | 1.1 | 0.5 | 48.6
391 | 7.713086 | 1.3 | 47.6 | 1.5 | 1.7 | 0.8 | 0.5 | 46.6
392 | 7.7328125 | 1.3 | 46.6 | 1.4 | 1.3 | 0.8 | 0.5 | 48.1
393 | 7.752539 | 1.3 | 47.9 | 1.1 | 1.1 | 0.7 | 0.4 | 47.5
394 | 7.772265625 | 1 | 47.1 | 1.2 | 1.2 | 0.8 | 0.5 | 48.2
395 | 7.791992 | 1 | 47.8 | 1.2 | 1.4 | 0.9 | 0.5 | 47.1
396 | 7.81171875 | 1.2 | 46.7 | 1 | 1.3 | 0.9 | 0.5 | 48.3
397 | 7.831445 | 1.2 | 46.2 | 1.3 | 1.1 | 0.7 | 0.5 | 49.1
398 | 7.851171875 | 1.1 | 47 | 0.8 | 1.1 | 0.6 | 0.5 | 48.9
399 | 7.870898 | 1.3 | 46.9 | 1 | 1 | 0.8 | 0.5 | 48.5
400 | 7.890625 | 1.3 | 47.5 | 1.1 | 1 | 1.1 | 0.5 | 47.4
401 | 7.910352 | 1.2 | 46.8 | 1 | 1.4 | 1 | 0.4 | 48.1
402 | 7.930078125 | 1.3 | 47.7 | 1.1 | 1.2 | 0.7 | 0.4 | 47.6
403 | 7.949805 | 1.3 | 47.7 | 1.2 | 1.1 | 1 | 0.5 | 47.3
404 | 7.96953125 | 1.5 | 46.2 | 0.9 | 1.5 | 0.8 | 0.4 | 48.7
405 | 7.989258 | 1.2 | 46.3 | 0.9 | 1.4 | 0.7 | 0.5 | 48.9
406 | 8.008984375 | 0.9 | 46.3 | 1 | 1.5 | 0.7 | 0.5 | 49.1
407 | 8.028711 | 1.2 | 46.8 | 1 | 1.2 | 0.9 | 0.5 | 48.3
408 | 8.0484375 | 1.3 | 47.1 | 0.9 | 1 | 0.8 | 0.5 | 48.4
409 | 8.068164 | 1.1 | 47.8 | 1.1 | 1.3 | 0.7 | 0.5 | 47.5
410 | 8.087890625 | 1.2 | 47.4 | 0.7 | 1.4 | 0.7 | 0.5 | 48
411 | 8.107617 | 1.2 | 46.5 | 1 | 1.2 | 0.8 | 0.5 | 48.9
412 | 8.12734375 | 1.2 | 47.3 | 1.1 | 1.4 | 0.8 | 0.5 | 47.7
413 | 8.14707 | 0.9 | 47.1 | 0.9 | 1.2 | 0.8 | 0.5 | 48.6
414 | 8.166796875 | 1.3 | 47.5 | 1.1 | 0.9 | 0.7 | 0.5 | 47.9
415 | 8.186523 | 1.1 | 47.3 | 0.9 | 1.3 | 0.8 | 0.4 | 48.2
416 | 8.20625 | 1 | 48.1 | 1.2 | 1.5 | 0.7 | 0.4 | 47
417 | 8.225977 | 0.7 | 47.3 | 1 | 1.6 | 0.8 | 0.4 | 48.1
418 | 8.245703125 | 1.1 | 46.6 | 0.9 | 1.3 | 0.7 | 0.4 | 48.9
419 | 8.26543 | 1.1 | 47.4 | 1.1 | 1.3 | 0.7 | 0.4 | 48
420 | 8.28515625 | 1.1 | 46.3 | 0.9 | 1.3 | 0.7 | 0.5 | 49.1
421 | 8.304883 | 1.3 | 47.3 | 1.1 | 1.6 | 0.6 | 0.5 | 47.7
422 | 8.324609375 | 1.1 | 47.8 | 1.3 | 1.1 | 0.6 | 0.4 | 47.7
423 | 8.344336 | 1.2 | 46.9 | 1.1 | 1.1 | 0.9 | 0.4 | 48.4
424 | 8.3640625 | 1.1 | 48 | 1.2 | 1.3 | 0.8 | 0.5 | 47.1
425 | 8.383789 | 1 | 47.9 | 0.9 | 1.1 | 0.6 | 0.5 | 47.8
426 | 8.403515625 | 1.1 | 48 | 0.8 | 1.3 | 0.7 | 0.4 | 47.6
427 | 8.423242 | 1.4 | 47.3 | 1 | 1.5 | 0.7 | 0.5 | 47.6
428 | 8.44296875 | 1.2 | 47.2 | 1.1 | 1.2 | 0.6 | 0.5 | 48.2
429 | 8.462695 | 1 | 47.8 | 1.1 | 1.2 | 0.8 | 0.5 | 47.5
430 | 8.482421875 | 1.2 | 46.6 | 1.1 | 1.2 | 0.9 | 0.6 | 48.5
431 | 8.502148 | 1.1 | 47.9 | 1 | 1.1 | 1 | 0.5 | 47.4
432 | 8.521875 | 1.2 | 47.3 | 1 | 1.1 | 0.7 | 0.5 | 48.2
433 | 8.541602 | 1 | 47.7 | 1.1 | 1.4 | 0.8 | 0.4 | 47.6
434 | 8.561328125 | 1.2 | 47.8 | 1.3 | 1.3 | 0.8 | 0.5 | 47.2
435 | 8.581055 | 1.2 | 47.5 | 1.1 | 1.6 | 0.6 | 0.4 | 47.6
436 | 8.60078125 | 1.3 | 47.1 | 1.1 | 1 | 0.9 | 0.5 | 48.1
437 | 8.620508 | 1.3 | 47.3 | 1.1 | 1.2 | 0.8 | 0.4 | 47.8
438 | 8.640234375 | 1.2 | 47.2 | 1.1 | 0.9 | 0.7 | 0.4 | 48.6
439 | 8.659961 | 1.2 | 47.6 | 1.1 | 1.1 | 0.7 | 0.5 | 47.8
440 | 8.6796875 | 1.1 | 47.7 | 1.1 | 1.5 | 0.8 | 0.4 | 47.4
441 | 8.699414 | 1.3 | 47.3 | 1 | 1.2 | 0.9 | 0.5 | 47.8
442 | 8.719140625 | 1 | 47.5 | 1.1 | 1.6 | 0.8 | 0.4 | 47.6
443 | 8.738867 | 1.1 | 47.8 | 1 | 1.3 | 0.8 | 0.5 | 47.5
444 | 8.75859375 | 1 | 46.9 | 1.2 | 1.2 | 0.9 | 0.4 | 48.4
445 | 8.77832 | 1 | 47.2 | 1 | 1.4 | 0.7 | 0.4 | 48.3
446 | 8.798046875 | 1.2 | 47.9 | 1.1 | 1.3 | 0.9 | 0.5 | 47.1
447 | 8.817773 | 1.1 | 47 | 1.2 | 1.1 | 0.8 | 0.4 | 48.3
448 | 8.8375 | 0.8 | 47.8 | 0.8 | 1.4 | 0.8 | 0.5 | 47.9
449 | 8.857227 | 1.1 | 47.6 | 1.2 | 1.2 | 0.8 | 0.6 | 47.6
450 | 8.876953125 | 1.1 | 47.2 | 0.9 | 1.6 | 0.8 | 0.4 | 47.9
451 | 8.89668 | 1.3 | 47.8 | 1 | 1.6 | 0.7 | 0.4 | 47.2
452 | 8.91640625 | 1.1 | 47.1 | 1 | 1.4 | 0.8 | 0.5 | 48.1
453 | 8.936133 | 0.9 | 47.1 | 0.9 | 1.3 | 0.8 | 0.5 | 48.4
454 | 8.955859375 | 1 | 47.6 | 1 | 1.5 | 0.6 | 0.4 | 47.9
455 | 8.975586 | 1.1 | 48.2 | 1 | 1.1 | 0.7 | 0.4 | 47.4
456 | 8.9953125 | 1.2 | 47.7 | 1.2 | 1.2 | 0.7 | 0.4 | 47.6
457 | 9.015039 | 1.2 | 47.1 | 1.2 | 1.4 | 0.7 | 0.4 | 48
458 | 9.034765625 | 0.9 | 47 | 1 | 1.3 | 0.8 | 0.5 | 48.5
459 | 9.054492 | 1.3 | 47.2 | 0.8 | 1.3 | 0.8 | 0.4 | 48.3
460 | 9.07421875 | 1 | 47.9 | 1.1 | 1.4 | 0.8 | 0.5 | 47.4
461 | 9.093945 | 1.2 | 46.3 | 1.2 | 1.3 | 0.7 | 0.5 | 48.7
462 | 9.113671875 | 0.9 | 49 | 1.3 | 1.3 | 0.7 | 0.5 | 46.3
463 | 9.133398 | 1.1 | 47.6 | 1.1 | 1.1 | 0.7 | 0.5 | 47.9
464 | 9.153125 | 1.2 | 47.6 | 0.8 | 1.1 | 0.8 | 0.5 | 48.1
465 | 9.172852 | 1.1 | 47.9 | 1 | 1.3 | 0.8 | 0.4 | 47.5
466 | 9.192578125 | 1 | 46.6 | 1.3 | 1.4 | 0.7 | 0.5 | 48.4
467 | 9.212305 | 1.2 | 48.1 | 1.1 | 1.4 | 0.7 | 0.4 | 47.2
468 | 9.23203125 | 1.2 | 46.7 | 1.2 | 1.2 | 0.7 | 0.5 | 48.5
469 | 9.251758 | 1.4 | 47.9 | 1 | 1.3 | 0.7 | 0.4 | 47.5
470 | 9.271484375 | 1.2 | 47 | 1.1 | 1.2 | 0.9 | 0.4 | 48.1
471 | 9.291211 | 1 | 47.6 | 1.2 | 1 | 0.8 | 0.5 | 47.9
472 | 9.3109375 | 1 | 47.7 | 1.1 | 1.2 | 0.6 | 0.4 | 47.9
473 | 9.330664 | 1.3 | 46.7 | 1.2 | 1.5 | 0.8 | 0.5 | 48
474 | 9.350390625 | 1.2 | 47.9 | 1.1 | 1.4 | 0.7 | 0.4 | 47.2
475 | 9.370117 | 1.2 | 46.6 | 0.9 | 1.3 | 0.8 | 0.4 | 48.8
476 | 9.38984375 | 1.1 | 47.2 | 1.2 | 1.2 | 0.7 | 0.4 | 48.1
477 | 9.40957 | 0.9 | 47.2 | 0.9 | 1.5 | 0.8 | 0.4 | 48.2
478 | 9.429296875 | 1.2 | 48.3 | 1.1 | 1.1 | 0.8 | 0.4 | 47.1
479 | 9.449023 | 0.9 | 47.5 | 1.1 | 1.3 | 0.8 | 0.4 | 48.1
480 | 9.46875 | 1 | 47 | 1 | 1.4 | 0.7 | 0.4 | 48.6
481 | 9.488477 | 1.5 | 47.5 | 1.1 | 1.4 | 0.8 | 0.5 | 47.3
482 | 9.508203125 | 1 | 47.9 | 0.9 | 1.3 | 0.8 | 0.5 | 47.6
483 | 9.52793 | 1 | 47.6 | 1.1 | 1.5 | 0.8 | 0.5 | 47.5
484 | 9.54765625 | 1.2 | 47.3 | 0.9 | 1.3 | 0.9 | 0.5 | 47.9
485 | 9.567383 | 1.2 | 47 | 0.9 | 1.1 | 0.9 | 0.5 | 48.3
486 | 9.587109375 | 1 | 47.5 | 1 | 1.2 | 0.8 | 0.5 | 48.1
487 | 9.606836 | 1 | 47.2 | 0.8 | 1.1 | 0.7 | 0.4 | 48.8
488 | 9.6265625 | 0.9 | 48 | 1.2 | 1.1 | 0.7 | 0.4 | 47.7
489 | 9.646289 | 1 | 47 | 1.4 | 1.2 | 0.6 | 0.4 | 48.4
490 | 9.666015625 | 0.9 | 47 | 1 | 1.3 | 0.7 | 0.4 | 48.7
491 | 9.685742 | 1.3 | 46.7 | 1.1 | 1.2 | 0.8 | 0.5 | 48.3
492 | 9.70546875 | 1.2 | 47 | 1 | 1 | 0.8 | 0.5 | 48.6
493 | 9.725195 | 1.4 | 46.2 | 1.2 | 1.5 | 0.8 | 0.5 | 48.5
494 | 9.744921875 | 1 | 46.9 | 1.3 | 1.3 | 0.7 | 0.5 | 48.3
495 | 9.764648 | 1 | 47.5 | 1.1 | 1.2 | 0.8 | 0.5 | 48
496 | 9.784375 | 1 | 47.2 | 1.2 | 1.3 | 0.6 | 0.5 | 48.2
497 | 9.804102 | 1.1 | 47.5 | 1 | 1.5 | 0.7 | 0.4 | 47.7
498 | 9.823828125 | 0.8 | 47.9 | 1 | 1.1 | 0.7 | 0.4 | 48.1
499 | 9.843555 | 1.1 | 48.2 | 1 | 1.2 | 0.7 | 0.4 | 47.4
500 | 9.86328125 | 0.8 | 47.7 | 1.1 | 1.3 | 0.8 | 0.4 | 48
501 | 9.883008 | 1.1 | 47.4 | 1.2 | 1.3 | 0.7 | 0.5 | 47.8
502 | 9.902734375 | 1.2 | 47.7 | 1 | 1.2 | 0.7 | 0.4 | 47.7
503 | 9.922461 | 1 | 47.8 | 1 | 1 | 0.7 | 0.5 | 48
504 | 9.9421875 | 1.1 | 47.3 | 1.3 | 1.5 | 0.8 | 0.5 | 47.5
505 | 9.961914 | 1 | 48 | 1.1 | 1.2 | 0.7 | 0.5 | 47.5
506 | 9.981640625 | 1.1 | 47.7 | 1.1 | 1 | 0.8 | 0.5 | 47.9
507 | 10.00137 | 1.1 | 47.3 | 1.2 | 1.4 | 0.9 | 0.3 | 47.8
508 | 10.02109375 | 1.1 | 48.4 | 1.1 | 1.3 | 0.7 | 0.4 | 47
509 | 10.04082 | 1.2 | 48.6 | 1.1 | 1 | 0.6 | 0.5 | 47
510 | 10.06055 | 0.9 | 47.4 | 1.1 | 1.4 | 0.7 | 0.4 | 48.1
511 | 10.08027 | 0.9 | 46.8 | 0.9 | 1.3 | 0.8 | 0.5 | 48.8
512 | 10.1 | 1 | 47.5 | 1.1 | 1.2 | 0.7 | 0.5 | 47.9