## Sheet1
beam current density(uA/cm2) | 0.4 | TARGET | VACANCIES | VACANCIES
| 6.25e+18 | DEPTH | by | by |  |  |  | DEPTH | H | Recoil
| 8.38e+22 | (Ang.) | IONS | RECOILS |  |  |  | (Ang.) | Ions | Distribution
|  | ----------- | ----------- | ------------ | distance in um | total damage | dose rate | ----------- | ---------- | ------------ | distance in um | concentration rate
|  | 5500.01 | 1.31489e-06 | 3.15722e-06 | 0.550001 | 4.47211e-06 | 1.334162e-08 | 5500.01 | 0.26905 | 0 | 0.550001 | 8.026551e-10
|  | 11000 | 4.9127e-06 | 1.27067e-05 | 1.1 | 1.76194e-05 | 5.256384e-08 | 11000 | 0.26905 | 0 | 1.1 | 8.026551e-10
|  | 16500 | 3.7457e-06 | 5.29322e-06 | 1.65 | 9.03892e-06 | 2.696575e-08 | 16500 | 0 | 0 | 1.65 | 0
|  | 22000 | 4.54431e-06 | 1.36553e-05 | 2.2 | 1.819961e-05 | 5.429478e-08 | 22000 | 0 | 0 | 2.2 | 0
|  | 27500 | 5.01757e-06 | 1.00408e-05 | 2.75 | 1.505837e-05 | 4.492354e-08 | 27500 | 0.26905 | 0 | 2.75 | 8.026551e-10
|  | 33000 | 5.03639e-06 | 1.19379e-05 | 3.3 | 1.697429e-05 | 5.063929e-08 | 33000 | 0.26905 | 0 | 3.3 | 8.026551e-10
|  | 38500 | 5.04714e-06 | 1.04424e-05 | 3.85 | 1.548954e-05 | 4.620984e-08 | 38500 | 0.26905 | 0 | 3.85 | 8.026551e-10
|  | 44000 | 5.14663e-06 | 1.306e-05 | 4.4 | 1.820663e-05 | 5.431572e-08 | 44000 | 0.26905 | 0 | 4.4 | 8.026551e-10
|  | 49500 | 5.14663e-06 | 9.74189e-06 | 4.95 | 1.488852e-05 | 4.441683e-08 | 49500 | 0 | 0 | 4.95 | 0
|  | 55000 | 5.37519e-06 | 1.0389e-05 | 5.5 | 1.576419e-05 | 4.702921e-08 | 55000 | 0.26905 | 0 | 5.5 | 8.026551e-10
|  | 60500 | 5.42628e-06 | 1.27659e-05 | 6.05 | 1.819218e-05 | 5.427261e-08 | 60500 | 0 | 0 | 6.05 | 0
|  | 66000 | 5.43435e-06 | 1.19966e-05 | 6.6 | 1.743095e-05 | 5.200164e-08 | 66000 | 0 | 0 | 6.6 | 0
|  | 71500 | 5.36444e-06 | 1.40733e-05 | 7.15 | 1.943774e-05 | 5.798848e-08 | 71500 | 0.26905 | 0 | 7.15 | 8.026551e-10
|  | 77000 | 5.73282e-06 | 8.92601e-06 | 7.7 | 1.465883e-05 | 4.373159e-08 | 77000 | 0 | 0 | 7.7 | 0
|  | 82500 | 5.67636e-06 | 1.17894e-05 | 8.25 | 1.746576e-05 | 5.210549e-08 | 82500 | 0 | 0 | 8.25 | 0
|  | 88000 | 5.66291e-06 | 9.45616e-06 | 8.8 | 1.511907e-05 | 4.510462e-08 | 88000 | 0.5381 | 0 | 8.8 | 1.60531e-09
|  | 93500 | 5.70325e-06 | 9.90686e-06 | 9.35 | 1.561011e-05 | 4.656954e-08 | 93500 | 0.26905 | 0 | 9.35 | 8.026551e-10
|  | 99000 | 5.88609e-06 | 9.36928e-06 | 9.9 | 1.525537e-05 | 4.551125e-08 | 99000 | 0 | 0 | 9.9 | 0
|  | 104500 | 5.97483e-06 | 1.00258e-05 | 10.45 | 1.600063e-05 | 4.773458e-08 | 104500 | 0.80715 | 0 | 10.45 | 2.407965e-09
|  | 110000 | 6.10928e-06 | 1.07935e-05 | 11 | 1.690278e-05 | 5.042595e-08 | 110000 | 0.26905 | 0 | 11 | 8.026551e-10
|  | 115500 | 6.07701e-06 | 1.65629e-05 | 11.55 | 2.263991e-05 | 6.75415e-08 | 115500 | 0.5381 | 0 | 11.55 | 1.60531e-09
|  | 121000 | 6.18188e-06 | 1.46862e-05 | 12.1 | 2.086808e-05 | 6.225561e-08 | 121000 | 0.5381 | 0 | 12.1 | 1.60531e-09
|  | 126500 | 6.19532e-06 | 1.23968e-05 | 12.65 | 1.859212e-05 | 5.546575e-08 | 126500 | 0.26905 | 0 | 12.65 | 8.026551e-10
|  | 132000 | 6.28944e-06 | 1.61306e-05 | 13.2 | 2.242004e-05 | 6.688556e-08 | 132000 | 0.5381 | 0 | 13.2 | 1.60531e-09
|  | 137500 | 6.36741e-06 | 1.64666e-05 | 13.75 | 2.283401e-05 | 6.812055e-08 | 137500 | 0.5381 | 0 | 13.75 | 1.60531e-09
|  | 143000 | 6.41044e-06 | 1.43911e-05 | 14.3 | 2.080154e-05 | 6.20571e-08 | 143000 | 0.26905 | 0 | 14.3 | 8.026551e-10
|  | 148500 | 6.76269e-06 | 1.31202e-05 | 14.85 | 1.988289e-05 | 5.93165e-08 | 148500 | 0.26905 | 0 | 14.85 | 8.026551e-10
|  | 154000 | 6.90251e-06 | 1.3932e-05 | 15.4 | 2.083451e-05 | 6.215546e-08 | 154000 | 0.26905 | 0 | 15.4 | 8.026551e-10
|  | 159500 | 6.80571e-06 | 1.59304e-05 | 15.95 | 2.273611e-05 | 6.782849e-08 | 159500 | 0.5381 | 0 | 15.95 | 1.60531e-09
|  | 165000 | 7.08536e-06 | 2.01909e-05 | 16.5 | 2.727626e-05 | 8.137309e-08 | 165000 | 1.0762 | 0 | 16.5 | 3.210621e-09
|  | 170500 | 7.17679e-06 | 1.5201e-05 | 17.05 | 2.237779e-05 | 6.675952e-08 | 170500 | 0.26905 | 0 | 17.05 | 8.026551e-10
|  | 176000 | 7.28165e-06 | 1.92611e-05 | 17.6 | 2.654275e-05 | 7.918482e-08 | 176000 | 2.4214 | 0 | 17.6 | 7.223747e-09
|  | 181500 | 7.43492e-06 | 1.43451e-05 | 18.15 | 2.178002e-05 | 6.497619e-08 | 181500 | 1.6143 | 0 | 18.15 | 4.815931e-09
|  | 187000 | 7.45375e-06 | 1.34876e-05 | 18.7 | 2.094135e-05 | 6.247419e-08 | 187000 | 0.80715 | 0 | 18.7 | 2.407965e-09
|  | 192500 | 7.73071e-06 | 1.32636e-05 | 19.25 | 2.099431e-05 | 6.263219e-08 | 192500 | 2.1524 | 0 | 19.25 | 6.421241e-09
|  | 198000 | 7.79255e-06 | 1.35187e-05 | 19.8 | 2.131125e-05 | 6.357771e-08 | 198000 | 1.0762 | 0 | 19.8 | 3.210621e-09
|  | 203500 | 7.85978e-06 | 1.50193e-05 | 20.35 | 2.287908e-05 | 6.825501e-08 | 203500 | 2.9595 | 0 | 20.35 | 8.829057e-09
|  | 209000 | 8.70142e-06 | 1.87961e-05 | 20.9 | 2.749752e-05 | 8.203317e-08 | 209000 | 2.1524 | 0 | 20.9 | 6.421241e-09
|  | 214500 | 8.28194e-06 | 1.76006e-05 | 21.45 | 2.588254e-05 | 7.721521e-08 | 214500 | 2.4214 | 0 | 21.45 | 7.223747e-09
|  | 220000 | 8.76864e-06 | 1.85288e-05 | 22 | 2.729744e-05 | 8.143628e-08 | 220000 | 1.6143 | 0 | 22 | 4.815931e-09
|  | 225500 | 9.02947e-06 | 2.00252e-05 | 22.55 | 2.905467e-05 | 8.667861e-08 | 225500 | 3.4976 | 0 | 22.55 | 1.043437e-08
|  | 231000 | 9.51885e-06 | 2.11332e-05 | 23.1 | 3.065205e-05 | 9.144406e-08 | 231000 | 4.0357 | 0 | 23.1 | 1.203968e-08
|  | 236500 | 9.63717e-06 | 1.74409e-05 | 23.65 | 2.707807e-05 | 8.078183e-08 | 236500 | 5.1119 | 0 | 23.65 | 1.52503e-08
|  | 242000 | 9.68826e-06 | 1.99067e-05 | 24.2 | 2.959496e-05 | 8.829045e-08 | 242000 | 4.3048 | 0 | 24.2 | 1.284248e-08
|  | 247500 | 1.07853e-05 | 2.68747e-05 | 24.75 | 3.766e-05 | 1.123508e-07 | 247500 | 4.5738 | 0 | 24.75 | 1.364499e-08
|  | 253000 | 1.16243e-05 | 3.0153e-05 | 25.3 | 4.17773e-05 | 1.246339e-07 | 253000 | 3.7667 | 0 | 25.3 | 1.123717e-08
|  | 258500 | 1.10408e-05 | 2.43764e-05 | 25.85 | 3.54172e-05 | 1.056599e-07 | 258500 | 2.9595 | 0 | 25.85 | 8.829057e-09
|  | 264000 | 1.70828e-05 | 3.18682e-05 | 26.4 | 4.8951e-05 | 1.460352e-07 | 264000 | 4.0357 | 0 | 26.4 | 1.203968e-08
|  | 269500 | 1.74136e-05 | 3.42845e-05 | 26.95 | 5.16981e-05 | 1.542306e-07 | 269500 | 4.5738 | 0 | 26.95 | 1.364499e-08
|  | 275000 | 1.75991e-05 | 3.32942e-05 | 27.5 | 5.08933e-05 | 1.518297e-07 | 275000 | 5.381 | 0 | 27.5 | 1.60531e-08
|  | 280500 | 1.84166e-05 | 3.5316e-05 | 28.05 | 5.37326e-05 | 1.603001e-07 | 280500 | 7.2643 | 0 | 28.05 | 2.167154e-08
|  | 286000 | 1.91829e-05 | 3.92859e-05 | 28.6 | 5.84688e-05 | 1.744296e-07 | 286000 | 7.5334 | 0 | 28.6 | 2.247434e-08
|  | 291500 | 1.98686e-05 | 3.85079e-05 | 29.15 | 5.83765e-05 | 1.741542e-07 | 291500 | 8.6096 | 0 | 29.15 | 2.568496e-08
|  | 297000 | 2.05516e-05 | 4.22356e-05 | 29.7 | 6.27872e-05 | 1.873126e-07 | 297000 | 9.6858 | 0 | 29.7 | 2.889558e-08
|  | 302500 | 2.07775e-05 | 4.06033e-05 | 30.25 | 6.13808e-05 | 1.831169e-07 | 302500 | 8.3405 | 0 | 30.25 | 2.488216e-08
|  | 308000 | 2.15115e-05 | 4.32006e-05 | 30.8 | 6.47121e-05 | 1.930552e-07 | 308000 | 7.8024 | 0 | 30.8 | 2.327685e-08
|  | 313500 | 2.24849e-05 | 4.36607e-05 | 31.35 | 6.61456e-05 | 1.973317e-07 | 313500 | 13.991 | 0 | 31.35 | 4.173926e-08
|  | 319000 | 2.37756e-05 | 3.97045e-05 | 31.9 | 6.34801e-05 | 1.893798e-07 | 319000 | 11.031 | 0 | 31.9 | 3.290871e-08
|  | 324500 | 2.48835e-05 | 4.2293e-05 | 32.45 | 6.71765e-05 | 2.004072e-07 | 324500 | 16.95 | 0 | 32.45 | 5.056683e-08
|  | 330000 | 2.62091e-05 | 4.82992e-05 | 33 | 7.45083e-05 | 2.222801e-07 | 330000 | 18.564 | 0 | 33 | 5.538186e-08
|  | 335500 | 2.71771e-05 | 4.93666e-05 | 33.55 | 7.65437e-05 | 2.283523e-07 | 335500 | 20.717 | 0 | 33.55 | 6.180489e-08
|  | 341000 | 2.83818e-05 | 4.8851e-05 | 34.1 | 7.72328e-05 | 2.304081e-07 | 341000 | 22.869 | 0 | 34.1 | 6.822494e-08
|  | 346500 | 3.04899e-05 | 5.20072e-05 | 34.65 | 8.24971e-05 | 2.461131e-07 | 346500 | 31.748 | 0 | 34.65 | 9.47136e-08
|  | 352000 | 3.25416e-05 | 5.45083e-05 | 35.2 | 8.70499e-05 | 2.596954e-07 | 352000 | 45.738 | 0 | 35.2 | 1.364499e-07
|  | 357500 | 3.53381e-05 | 6.19669e-05 | 35.75 | 9.7305e-05 | 2.902894e-07 | 357500 | 50.043 | 0 | 35.75 | 1.49293e-07
|  | 363000 | 3.8589e-05 | 6.52721e-05 | 36.3 | 0.0001038611 | 3.098482e-07 | 363000 | 73.181 | 0 | 36.3 | 2.183204e-07
|  | 368500 | 4.2816e-05 | 6.92062e-05 | 36.85 | 0.0001120222 | 3.341951e-07 | 368500 | 89.324 | 0 | 36.85 | 2.664797e-07
|  | 374000 | 4.80702e-05 | 7.37065e-05 | 37.4 | 0.0001217767 | 3.632956e-07 | 374000 | 132.1 | 0 | 37.4 | 3.940931e-07
|  | 379500 | 5.57095e-05 | 8.11513e-05 | 37.95 | 0.0001368608 | 4.082959e-07 | 379500 | 199.1 | 0 | 37.95 | 5.939737e-07
|  | 385000 | 6.70273e-05 | 8.81149e-05 | 38.5 | 0.0001551422 | 4.628347e-07 | 385000 | 326.09 | 0 | 38.5 | 9.728222e-07
|  | 390500 | 8.23488e-05 | 0.000104527 | 39.05 | 0.0001868758 | 5.575054e-07 | 390500 | 544.29 | 0 | 39.05 | 1.623777e-06
|  | 396000 | 0.000104597 | 0.000118494 | 39.6 | 0.000223091 | 6.655459e-07 | 396000 | 950.01 | 0 | 39.6 | 2.834159e-06
|  | 401500 | 0.000133294 | 0.000129465 | 40.15 | 0.000262759 | 7.838872e-07 | 401500 | 1623.7 | 0 | 40.15 | 4.843974e-06
|  | 407000 | 0.000158828 | 0.000134568 | 40.7 | 0.000293396 | 8.752864e-07 | 407000 | 2439.2 | 0 | 40.7 | 7.27685e-06
|  | 412500 | 0.000163985 | 0.000119964 | 41.25 | 0.000283949 | 8.471032e-07 | 412500 | 3025.5 | 0 | 41.25 | 9.025955e-06
|  | 418000 | 0.000144872 | 9.41567e-05 | 41.8 | 0.0002390287 | 7.130928e-07 | 418000 | 3083 | 0 | 41.8 | 9.197494e-06
|  | 423500 | 0.000104925 | 6.0632e-05 | 42.35 | 0.000165557 | 4.939051e-07 | 423500 | 2502.2 | 0 | 42.35 | 7.464797e-06
|  | 429000 | 6.07324e-05 | 3.29243e-05 | 42.9 | 9.36567e-05 | 2.794054e-07 | 429000 | 1588.5 | 0 | 42.9 | 4.738962e-06
|  | 434500 | 2.79274e-05 | 1.28243e-05 | 43.45 | 4.07517e-05 | 1.215743e-07 | 434500 | 802.31 | 0 | 43.45 | 2.393526e-06
|  | 440000 | 1.03847e-05 | 4.56237e-06 | 44 | 1.494707e-05 | 4.45915e-08 | 440000 | 329.32 | 0 | 44 | 9.824582e-07
|  | 445500 | 3.00355e-06 | 1.15554e-06 | 44.55 | 4.15909e-06 | 1.240779e-08 | 445500 | 93.629 | 0 | 44.55 | 2.793228e-07
|  | 451000 | 7.15259e-07 | 2.58419e-07 | 45.1 | 9.73678e-07 | 2.904767e-09 | 451000 | 24.483 | 0 | 45.1 | 7.303998e-08
|  | 456500 | 8.60461e-08 | 3.84443e-08 | 45.65 | 1.244904e-07 | 3.713914e-10 | 456500 | 3.4976 | 0 | 45.65 | 1.043437e-08
|  | 462000 | 1.07558e-08 | 4.11065e-10 | 46.2 | 1.1166865e-08 | 3.331404e-11 | 462000 | 0.80715 | 0 | 46.2 | 2.407965e-09
|  | 467500 | 0 | 0 | 46.75 | 0 | 0 | 467500 | 0 | 0 | 46.75 | 0
|  | 473000 | 0 | 0 | 47.3 | 0 | 0 | 473000 | 0 | 0 | 47.3 | 0
|  | 478500 | 0 | 0 | 47.85 | 0 | 0 | 478500 | 0 | 0 | 47.85 | 0
|  | 484000 | 0 | 0 | 48.4 | 0 | 0 | 484000 | 0 | 0 | 48.4 | 0
|  | 489500 | 0 | 0 | 48.95 | 0 | 0 | 489500 | 0 | 0 | 48.95 | 0
|  | 495000 | 0 | 0 | 49.5 | 0 | 0 | 495000 | 0 | 0 | 49.5 | 0
|  | 500500 | 0 | 0 | 50.05 | 0 | 0 | 500500 | 0 | 0 | 50.05 | 0
|  | 506000 | 0 | 0 | 50.6 | 0 | 0 | 506000 | 0 | 0 | 50.6 | 0
|  | 511500 | 0 | 0 | 51.15 | 0 | 0 | 511500 | 0 | 0 | 51.15 | 0
|  | 517000 | 0 | 0 | 51.7 | 0 | 0 | 517000 | 0 | 0 | 51.7 | 0
|  | 522500 | 0 | 0 | 52.25 | 0 | 0 | 522500 | 0 | 0 | 52.25 | 0
|  | 528000 | 0 | 0 | 52.8 | 0 | 0 | 528000 | 0 | 0 | 52.8 | 0
|  | 533500 | 0 | 0 | 53.35 | 0 | 0 | 533500 | 0 | 0 | 53.35 | 0
|  | 539000 | 0 | 0 | 53.9 | 0 | 0 | 539000 | 0 | 0 | 53.9 | 0
|  | 544500 | 0 | 0 | 54.45 | 0 | 0 | 544500 | 0 | 0 | 54.45 | 0
|  | 550000 | 0 | 0 | 55 | 0 | 0 | 550000 | 0 | 0 | 55 | 0