## Sheet1
distance(um) | TARGET | VACANCIES | VACANCIES
| DEPTH | by | by |  |  | distance(um) | DEPTH | H | Recoil |  | beam current density |  |  | Electrron charge | atomic volume
| (Ang.) | IONS | RECOILS | total vacancy | dpa rate |  | (Ang.) | Ions | Distribution |  | 0.4 | 100000000 | 1e-06 | 6.25e+18 | 8.38e+22
| ----------- | ----------- | ------------ |  |  |  | ----------- | ---------- | ------------
0.550001 | 5500.01 | 1.27625e-06 | 3.15684e-06 | 4.43309e-06 | 1.322521e-08 | 0.550001 | 5500.01 | 0.36477 | 0 | 1.088216e-09
1.1 | 11000 | 4.30096e-06 | 1.05076e-05 | 1.480856e-05 | 4.417828e-08 | 1.1 | 11000 | 0 | 0 | 0
1.65 | 16500 | 4.29732e-06 | 9.94469e-06 | 1.424201e-05 | 4.24881e-08 | 1.65 | 16500 | 0.36477 | 0 | 1.088216e-09
2.2 | 22000 | 4.3903e-06 | 8.37475e-06 | 1.276505e-05 | 3.808189e-08 | 2.2 | 22000 | 0.18239 | 0 | 5.441229e-10
2.75 | 27500 | 5.14693e-06 | 9.24341e-06 | 1.439034e-05 | 4.293061e-08 | 2.75 | 27500 | 0 | 0 | 0
3.3 | 33000 | 5.00837e-06 | 8.67219e-06 | 1.368056e-05 | 4.081313e-08 | 3.3 | 33000 | 0 | 0 | 0
3.85 | 38500 | 5.0813e-06 | 1.16418e-05 | 1.67231e-05 | 4.988992e-08 | 3.85 | 38500 | 0 | 0 | 0
4.4 | 44000 | 5.0266e-06 | 1.10718e-05 | 1.60984e-05 | 4.802625e-08 | 4.4 | 44000 | 0 | 0 | 0
4.95 | 49500 | 5.29644e-06 | 1.14486e-05 | 1.674504e-05 | 4.995537e-08 | 4.95 | 49500 | 0.18239 | 0 | 5.441229e-10
5.5 | 55000 | 5.19798e-06 | 1.21132e-05 | 1.731118e-05 | 5.164433e-08 | 5.5 | 55000 | 0.18239 | 0 | 5.441229e-10
6.05 | 60500 | 5.28732e-06 | 1.47498e-05 | 2.003712e-05 | 5.977661e-08 | 6.05 | 60500 | 0.36477 | 0 | 1.088216e-09
6.6 | 66000 | 5.38213e-06 | 1.46865e-05 | 2.006863e-05 | 5.987061e-08 | 6.6 | 66000 | 0 | 0 | 0
7.15 | 71500 | 5.33837e-06 | 1.33164e-05 | 1.865477e-05 | 5.565266e-08 | 7.15 | 71500 | 0.18239 | 0 | 5.441229e-10
7.7 | 77000 | 5.44047e-06 | 1.06393e-05 | 1.607977e-05 | 4.797067e-08 | 7.7 | 77000 | 0.72954 | 0 | 2.176432e-09
8.25 | 82500 | 5.54804e-06 | 1.09112e-05 | 1.645924e-05 | 4.910274e-08 | 8.25 | 82500 | 0.36477 | 0 | 1.088216e-09
8.8 | 88000 | 5.66837e-06 | 1.02801e-05 | 1.594847e-05 | 4.757897e-08 | 8.8 | 88000 | 0.36477 | 0 | 1.088216e-09
9.35 | 93500 | 5.8197e-06 | 1.72486e-05 | 2.30683e-05 | 6.881951e-08 | 9.35 | 93500 | 0 | 0 | 0
9.9 | 99000 | 5.88898e-06 | 1.21814e-05 | 1.807038e-05 | 5.390925e-08 | 9.9 | 99000 | 0.72954 | 0 | 2.176432e-09
10.45 | 104500 | 5.83428e-06 | 1.29956e-05 | 1.882988e-05 | 5.617506e-08 | 10.45 | 104500 | 0 | 0 | 0
11 | 110000 | 5.765e-06 | 1.64289e-05 | 2.21939e-05 | 6.621092e-08 | 11 | 110000 | 0 | 0 | 0
11.55 | 115500 | 5.99108e-06 | 1.34353e-05 | 1.942638e-05 | 5.795459e-08 | 11.55 | 115500 | 0.36477 | 0 | 1.088216e-09
12.1 | 121000 | 6.0002e-06 | 1.1416e-05 | 1.74162e-05 | 5.195764e-08 | 12.1 | 121000 | 0 | 0 | 0
12.65 | 126500 | 6.01843e-06 | 1.22034e-05 | 1.822183e-05 | 5.436107e-08 | 12.65 | 126500 | 0.36477 | 0 | 1.088216e-09
13.2 | 132000 | 6.40495e-06 | 1.10672e-05 | 1.747215e-05 | 5.212455e-08 | 13.2 | 132000 | 0.54716 | 0 | 1.632339e-09
13.75 | 137500 | 6.487e-06 | 1.5885e-05 | 2.2372e-05 | 6.674224e-08 | 13.75 | 137500 | 0 | 0 | 0
14.3 | 143000 | 6.57086e-06 | 1.49376e-05 | 2.150846e-05 | 6.416605e-08 | 14.3 | 143000 | 0.36477 | 0 | 1.088216e-09
14.85 | 148500 | 6.32108e-06 | 1.4267e-05 | 2.058808e-05 | 6.142029e-08 | 14.85 | 148500 | 0.18239 | 0 | 5.441229e-10
15.4 | 154000 | 6.68208e-06 | 1.637e-05 | 2.305208e-05 | 6.877112e-08 | 15.4 | 154000 | 0.91193 | 0 | 2.720555e-09
15.95 | 159500 | 6.62009e-06 | 1.30473e-05 | 1.966739e-05 | 5.86736e-08 | 15.95 | 159500 | 0.36477 | 0 | 1.088216e-09
16.5 | 165000 | 6.87352e-06 | 1.23952e-05 | 1.926872e-05 | 5.748425e-08 | 16.5 | 165000 | 0.36477 | 0 | 1.088216e-09
17.05 | 170500 | 6.99203e-06 | 1.55405e-05 | 2.253253e-05 | 6.722115e-08 | 17.05 | 170500 | 0.91193 | 0 | 2.720555e-09
17.6 | 176000 | 7.05766e-06 | 1.63433e-05 | 2.340096e-05 | 6.981193e-08 | 17.6 | 176000 | 0.72954 | 0 | 2.176432e-09
18.15 | 181500 | 7.19258e-06 | 1.55536e-05 | 2.274618e-05 | 6.785853e-08 | 18.15 | 181500 | 1.0943 | 0 | 3.264618e-09
18.7 | 187000 | 7.51346e-06 | 1.68748e-05 | 2.438826e-05 | 7.275734e-08 | 18.7 | 187000 | 1.0943 | 0 | 3.264618e-09
19.25 | 192500 | 7.45694e-06 | 1.87691e-05 | 2.622604e-05 | 7.823998e-08 | 19.25 | 192500 | 0.72954 | 0 | 2.176432e-09
19.8 | 198000 | 7.67938e-06 | 1.62898e-05 | 2.396918e-05 | 7.15071e-08 | 19.8 | 198000 | 0.54716 | 0 | 1.632339e-09
20.35 | 203500 | 7.63927e-06 | 1.64469e-05 | 2.408617e-05 | 7.185612e-08 | 20.35 | 203500 | 1.4591 | 0 | 4.352924e-09
20.9 | 209000 | 8.06225e-06 | 1.5331e-05 | 2.339325e-05 | 6.978893e-08 | 20.9 | 209000 | 0.91193 | 0 | 2.720555e-09
21.45 | 214500 | 8.35761e-06 | 1.5501e-05 | 2.385861e-05 | 7.117724e-08 | 21.45 | 214500 | 2.1886 | 0 | 6.529236e-09
22 | 220000 | 8.43601e-06 | 2.42611e-05 | 3.269711e-05 | 9.754508e-08 | 22 | 220000 | 1.0943 | 0 | 3.264618e-09
22.55 | 225500 | 8.39772e-06 | 1.80522e-05 | 2.644992e-05 | 7.890788e-08 | 22.55 | 225500 | 2.0062 | 0 | 5.985084e-09
23.1 | 231000 | 9.18171e-06 | 1.97267e-05 | 2.890841e-05 | 8.624227e-08 | 23.1 | 231000 | 3.2829 | 0 | 9.793854e-09
23.65 | 236500 | 9.28016e-06 | 1.74222e-05 | 2.670236e-05 | 7.966098e-08 | 23.65 | 236500 | 4.0125 | 0 | 1.197047e-08
24.2 | 242000 | 9.10695e-06 | 1.87149e-05 | 2.782185e-05 | 8.300075e-08 | 24.2 | 242000 | 2.7358 | 0 | 8.161695e-09
24.75 | 247500 | 1.07041e-05 | 1.89607e-05 | 2.96648e-05 | 8.849881e-08 | 24.75 | 247500 | 3.6477 | 0 | 1.088216e-08
25.3 | 253000 | 1.11253e-05 | 2.15255e-05 | 3.26508e-05 | 9.740692e-08 | 25.3 | 253000 | 2.7358 | 0 | 8.161695e-09
25.85 | 258500 | 1.1736e-05 | 2.20489e-05 | 3.37849e-05 | 1.007903e-07 | 25.85 | 258500 | 4.1949 | 0 | 1.251462e-08
26.4 | 264000 | 1.70945e-05 | 3.42175e-05 | 5.1312e-05 | 1.530788e-07 | 26.4 | 264000 | 2.371 | 0 | 7.073389e-09
26.95 | 269500 | 1.73224e-05 | 3.37536e-05 | 5.1076e-05 | 1.523747e-07 | 26.95 | 269500 | 3.4653 | 0 | 1.033801e-08
27.5 | 275000 | 1.80006e-05 | 3.35452e-05 | 5.15458e-05 | 1.537763e-07 | 27.5 | 275000 | 5.2892 | 0 | 1.577924e-08
28.05 | 280500 | 1.82832e-05 | 3.61921e-05 | 5.44753e-05 | 1.625158e-07 | 28.05 | 280500 | 4.3772 | 0 | 1.305847e-08
28.6 | 286000 | 1.90052e-05 | 3.58821e-05 | 5.48873e-05 | 1.637449e-07 | 28.6 | 286000 | 4.1949 | 0 | 1.251462e-08
29.15 | 291500 | 1.93279e-05 | 3.45372e-05 | 5.38651e-05 | 1.606954e-07 | 29.15 | 291500 | 5.6539 | 0 | 1.686724e-08
29.7 | 297000 | 2.0203e-05 | 3.71496e-05 | 5.73526e-05 | 1.710996e-07 | 29.7 | 297000 | 7.8426 | 0 | 2.339678e-08
30.25 | 302500 | 2.08594e-05 | 3.88841e-05 | 5.97435e-05 | 1.782324e-07 | 30.25 | 302500 | 10.396 | 0 | 3.101432e-08
30.8 | 308000 | 2.20992e-05 | 4.27964e-05 | 6.48956e-05 | 1.936026e-07 | 30.8 | 308000 | 10.943 | 0 | 3.264618e-08
31.35 | 313500 | 2.22505e-05 | 3.95314e-05 | 6.17819e-05 | 1.843135e-07 | 31.35 | 313500 | 10.761 | 0 | 3.210322e-08
31.9 | 319000 | 2.36033e-05 | 4.02595e-05 | 6.38628e-05 | 1.905215e-07 | 31.9 | 319000 | 11.673 | 0 | 3.482399e-08
32.45 | 324500 | 2.41339e-05 | 4.09181e-05 | 6.5052e-05 | 1.940692e-07 | 32.45 | 324500 | 12.585 | 0 | 3.754475e-08
33 | 330000 | 2.55852e-05 | 4.64948e-05 | 7.208e-05 | 2.150358e-07 | 33 | 330000 | 14.591 | 0 | 4.352924e-08
33.55 | 335500 | 2.69617e-05 | 4.70835e-05 | 7.40452e-05 | 2.208986e-07 | 33.55 | 335500 | 19.698 | 0 | 5.876492e-08
34.1 | 341000 | 2.81213e-05 | 4.79244e-05 | 7.60457e-05 | 2.268666e-07 | 34.1 | 341000 | 22.798 | 0 | 6.801313e-08
34.65 | 346500 | 2.98989e-05 | 5.18671e-05 | 8.1766e-05 | 2.43932e-07 | 34.65 | 346500 | 22.616 | 0 | 6.747017e-08
35.2 | 352000 | 3.1496e-05 | 5.19033e-05 | 8.33993e-05 | 2.488046e-07 | 35.2 | 352000 | 32.1 | 0 | 9.576372e-08
35.75 | 357500 | 3.36912e-05 | 5.89413e-05 | 9.26325e-05 | 2.763499e-07 | 35.75 | 357500 | 35.93 | 0 | 1.071897e-07
36.3 | 363000 | 3.6446e-05 | 6.22165e-05 | 9.86625e-05 | 2.943392e-07 | 36.3 | 363000 | 46.691 | 0 | 1.39293e-07
36.85 | 368500 | 4.02748e-05 | 6.41626e-05 | 0.0001044374 | 3.115674e-07 | 36.85 | 368500 | 62.376 | 0 | 1.860859e-07
37.4 | 374000 | 4.43716e-05 | 7.44568e-05 | 0.0001188284 | 3.545e-07 | 37.4 | 374000 | 89.734 | 0 | 2.677029e-07
37.95 | 379500 | 4.975e-05 | 7.70241e-05 | 0.0001267741 | 3.782044e-07 | 37.95 | 379500 | 121.47 | 0 | 3.623807e-07
38.5 | 385000 | 5.74039e-05 | 8.47282e-05 | 0.0001421321 | 4.240218e-07 | 38.5 | 385000 | 168.52 | 0 | 5.027446e-07
39.05 | 390500 | 6.73933e-05 | 9.18081e-05 | 0.0001592014 | 4.749445e-07 | 39.05 | 390500 | 266.83 | 0 | 7.960322e-07
39.6 | 396000 | 8.3835e-05 | 0.000102363 | 0.000186198 | 5.554833e-07 | 39.6 | 396000 | 443.2 | 0 | 1.322196e-06
40.15 | 401500 | 0.000108622 | 0.00012142 | 0.000230042 | 6.862828e-07 | 40.15 | 401500 | 800.31 | 0 | 2.38756e-06
40.7 | 407000 | 0.00014201 | 0.000137758 | 0.000279768 | 8.346301e-07 | 40.7 | 407000 | 1398.9 | 0 | 4.173329e-06
41.25 | 412500 | 0.000179319 | 0.000150346 | 0.000329665 | 9.834875e-07 | 41.25 | 412500 | 2300.4 | 0 | 6.862768e-06
41.8 | 418000 | 0.000196758 | 0.000143499 | 0.000340257 | 1.015087e-06 | 41.8 | 418000 | 3005.5 | 0 | 8.966289e-06
42.35 | 423500 | 0.000184816 | 0.000115571 | 0.000300387 | 8.961426e-07 | 42.35 | 423500 | 3355 | 0 | 1.000895e-05
42.9 | 429000 | 0.000137075 | 7.74083e-05 | 0.0002144833 | 6.398666e-07 | 42.9 | 429000 | 2759.3 | 0 | 8.231802e-06
43.45 | 434500 | 7.8101e-05 | 3.94003e-05 | 0.0001175013 | 3.505409e-07 | 43.45 | 434500 | 1756.4 | 0 | 5.239857e-06
44 | 440000 | 3.60723e-05 | 1.5683e-05 | 5.17553e-05 | 1.544013e-07 | 44 | 440000 | 870.89 | 0 | 2.598121e-06
44.55 | 445500 | 1.26659e-05 | 5.5612e-06 | 1.82271e-05 | 5.437679e-08 | 44.55 | 445500 | 335.04 | 0 | 9.995227e-07
45.1 | 451000 | 3.46775e-06 | 1.55573e-06 | 5.02348e-06 | 1.498652e-08 | 45.1 | 451000 | 100.49 | 0 | 2.997912e-07
45.65 | 456500 | 5.43318e-07 | 1.9956e-07 | 7.42878e-07 | 2.216223e-09 | 45.65 | 456500 | 16.779 | 0 | 5.005668e-08
46.2 | 462000 | 7.11053e-08 | 5.47257e-08 | 1.25831e-07 | 3.753908e-10 | 46.2 | 462000 | 2.5534 | 0 | 7.617542e-09
46.75 | 467500 | 1.09393e-08 | 1.0829e-08 | 2.17683e-08 | 6.494123e-11 | 46.75 | 467500 | 0.18239 | 0 | 5.441229e-10
47.3 | 473000 | 1.09393e-08 | 0 | 1.09393e-08 | 3.263514e-11 | 47.3 | 473000 | 0.36477 | 0 | 1.088216e-09
47.85 | 478500 | 0 | 0 | 0 | 0 | 47.85 | 478500 | 0 | 0 | 0
48.4 | 484000 | 0 | 0 | 0 | 0 | 48.4 | 484000 | 0 | 0 | 0
48.95 | 489500 | 0 | 0 | 0 | 0 | 48.95 | 489500 | 0 | 0 | 0
49.5 | 495000 | 0 | 0 | 0 | 0 | 49.5 | 495000 | 0 | 0 | 0
50.05 | 500500 | 0 | 0 | 0 | 0 | 50.05 | 500500 | 0 | 0 | 0
50.6 | 506000 | 0 | 0 | 0 | 0 | 50.6 | 506000 | 0 | 0 | 0
51.15 | 511500 | 0 | 0 | 0 | 0 | 51.15 | 511500 | 0 | 0 | 0
51.7 | 517000 | 0 | 0 | 0 | 0 | 51.7 | 517000 | 0 | 0 | 0
52.25 | 522500 | 0 | 0 | 0 | 0 | 52.25 | 522500 | 0 | 0 | 0
52.8 | 528000 | 0 | 0 | 0 | 0 | 52.8 | 528000 | 0 | 0 | 0
53.35 | 533500 | 0 | 0 | 0 | 0 | 53.35 | 533500 | 0 | 0 | 0
53.9 | 539000 | 0 | 0 | 0 | 0 | 53.9 | 539000 | 0 | 0 | 0
54.45 | 544500 | 0 | 0 | 0 | 0 | 54.45 | 544500 | 0 | 0 | 0
55 | 550000 | 0 | 0 | 0 | 0 | 55 | 550000 | 0 | 0 | 0